## ElectricNPL_Materials1
Sr. no | Code | Name | Color | Density (kg/m3) | Modulus (Mpa) | Poisson | Sy (Mpa) | Su (Mpa) | SKU | TXT | Reference
1 | Jacket | ElecLV-Jacket: MDPE Eltex K38-20 | Black | 940 | 620 | 0.4 | 19.3 | 32.7
2 | Braid | ElecLV-Braid: Kevlar Braid | Tan | 1440 | 0 | 0 | 0 | 0 |  |  | FEA Materials Database
3 | ArmTape | ElecLV-ArmTape: Galvanized Steel Wire | SlateGray | 7861 | 190000 | 0.3 | 443 | 650 |  |  | FEA Materials Database | used properties for BS EN 10257-2 Grade 95
4 | ArmWire | ElecLV-ArmWire: Galvanized Steel Wire | SlateGray | 7861 | 190000 | 0.3 | 443 | 650 |  |  | FEA Materials Database
5 | Bedding | ElecLV-Bedding: MDPE Natural | LightGray | 938 | 191 | 0.45 | 19 | 28 |  |  | FEA Materials Database
6 | Tape3 | ElecLV-Tape3: Water Blocking Swell Tape | Green | 850 | 200 | 0.4 | 20 | 20
7 | Screen3 | ElecLV-Screen3: Cu-Tape | OrangeRed | 8890 | 97200 | 0.16 | 163.5 | 236.4
8 | Tape2 | ElecLV-Tape2: Water Blocking Swell Tape | Green | 850 | 200 | 0.4 | 20 | 20
9 | Screen2 | ElecLV-Screen2: XLPe Semicond | Black | 940 | 800 | 0.4 | 20 | 20
10 | Insulation2 | ElecLV-Insulation2: XLPe Tree Retardant | LightGray | 940 | 800 | 0.4 | 20 | 20
11 | Screen1 | ElecLV-Screen1: Cu-Tape | OrangeRed | 5000 | 0 | 0.34 | 100 | 100
12 | Tape1 | ElecLV-Tape1: LLDPE Tape | LightCyan | 0 | 0 | 0 | 0 | 0
13 | Belting | ElecLV-Belting: MDPE Eltex K38-20 | LightGray | 938 | 191 | 0.46 | 10.05 | 10.05
14 | Fill1 | ElecLV-Fill1: Nylon BES Noir PR | Black | 1050 | 405 | 0.47 | 23.9 | 23.9
15 | Fill0 | ElecLV-Fill0: Nylon BES Noir PR | Black | 1050 | 405 | 0.47 | 23.9 | 23.9
16 | Insulation1 | ElecLV-Insulation1: EPC Pro-Fax EP315J | Black | 904 | 1158 | 0.41 | 18.68 | 9.5
17 | Strand60 | ElecLV-Strand: Cu | OrangeRed | 8960 | 49032 | 0.36 | 176.05 | 241.81
18 | Strand100 | ElecLV-Strand: Cu | OrangeRed | 8960 | 68977 | 0.36 | 189.12 | 249.73
19 | Strand160 | ElecLV-Strand: Cu | OrangeRed | 8960 | 60670 | 0.36 | 177.64 | 246.5
verified and correct
verified and updated
not verified
Note on E18: [Threaded comment] Your version of Excel allows you to read this threaded comment; however, any edits to it will get removed if the file is opened in a newer version of Excel. Learn more: https://go.microsoft.com/fwlink/?linkid=870924 Comment: FEA Material Database
Note on G18: [Threaded comment] Your version of Excel allows you to read this threaded comment; however, any edits to it will get removed if the file is opened in a newer version of Excel. Learn more: https://go.microsoft.com/fwlink/?linkid=870924 Comment: FEA material database

## Sheet1
Reference snips