## Tubes
BR | US | UK | Category | Kind | ID | WT | DP | Name | Color | SKU | TXT | Density | Modulus | Poisson | Sy | Su
|  | x | Super Duplex | Alleima SAF 2507 | 9.53 | 1.2 | 12500 | SSD 3/8" 12K5 | DarkGray |  | TUBE [Alleima SAF 2507] 9.53 x 1.20 mm @ 12.5ksi | 7800 | 200000 | 0.3 | 710 | 850
|  | x | Super Duplex | Alleima SAF 2507 | 12.7 | 1 | 7500 | SSD 1/2" 7K5 | DarkGray | 88102333 | TUBE [Alleima SAF 2507] 12.70 x 1.00 mm @ 7.5ksi | 7800 | 200000 | 0.3 | 710 | 850
|  | x | Super Duplex | Alleima SAF 2507 | 12.7 | 1.19 | 10000 | SSD 1/2" 10K | DarkGray | 12345678 | TUBE [Alleima SAF 2507] 12.70 x 1.19 mm @ 10ksi | 7800 | 200000 | 0.3 | 710 | 850
|  | x | Super Duplex | Alleima SAF 2507 | 15.88 | 1 | 5000 | SSD 5/8" 5K | DarkGray |  | TUBE [Alleima SAF 2507] 15.88 x 1.00 mm @ 5ksi | 7800 | 200000 | 0.3 | 710 | 850
|  | x | Super Duplex | Alleima SAF 2507 | 15.88 | 1.04 | 7500 | SSD 5/8" 7K5 | DarkGray |  | TUBE [Alleima SAF 2507] 15.88 x 1.00 mm @ 7.5ksi | 7800 | 200000 | 0.3 | 710 | 850
|  | x | Super Duplex | Alleima SAF 2507 | 15.88 | 1.49 | 10000 | SSD 5/8" 10K | DarkGray |  | TUBE [Alleima SAF 2507] 15.88 x 1.49 mm @ 10ksi | 7800 | 200000 | 0.3 | 710 | 850
|  | x | Super Duplex | Alleima SAF 2507 | 19.05 | 1.1 | 5000 | SSD 3/4" 5K | DarkGray | 88122398 | TUBE [Alleima SAF 2507] 19.05 x 1.10 mm @ 5ksi | 7800 | 200000 | 0.3 | 690 | 850
|  | x | Super Duplex | Alleima SAF 2507 | 19.05 | 1.29 | 7500 | SSD 3/4" 7K5 | DarkGray | 12345678 | TUBE [Alleima SAF 2507] 19.05 x 1.29 mm @ 7.5ksi | 7800 | 200000 | 0.3 | 690 | 850
|  | x | Super Duplex | Alleima SAF 2507 | 19.05 | 1.85 | 10000 | SSD 3/4" 10K | DarkGray | 88195225 | TUBE [Alleima SAF 2507] 19.05 x 1.88 mm @ 10ksi | 7800 | 200000 | 0.3 | 690 | 850
|  | x | Super Duplex | Alleima SAF 2507 | 25.4 | 1.3 | 5000 | SSD 1" 5K | DarkGray | 88120856 | TUBE [Alleima SAF 2507] 25.40 x 1.30 mm @ 5ksi | 7800 | 200000 | 0.3 | 690 | 850
|  | x | Super Duplex | Alleima SAF 2507 | 25.4 | 1.72 | 7500 | SSD 1" 7K5 | DarkGray | 88138906 | TUBE [Alleima SAF 2507] 25.40 x 1.75 mm @ 7.5ksi | 7800 | 200000 | 0.3 | 690 | 850
|  | x | Super Duplex | Alleima SAF 2507 | 25.4 | 2.46 | 10000 | SSD 1" 10K | DarkGray | 88199043 | TUBE [Alleima SAF 2507] 25.40 x 2.66 mm @ 10ksi | 7800 | 200000 | 0.3 | 690 | 850
|  | x | Super Duplex | Alleima SAF 2507 | 31.75 | 1.39 | 5000 | SSD 1 1/4" 5K | DarkGray | 88125213 | TUBE [Alleima SAF 2507] 31.75 x 1.39 mm @ 5ksi | 7800 | 200000 | 0.3 | 670 | 850
|  | x | Super Duplex | Alleima SAF 2507 | 31.75 | 2.23 | 7500 | SSD 1 1/4" 7K5 | DarkGray |  | TUBE [Alleima SAF 2507] 31.75 x 2.23 mm @ 7.5ksi | 7800 | 200000 | 0.3 | 670 | 850
|  | x | Super Duplex | Alleima SAF 2507 | 31.75 | 3.19 | 10000 | SSD 1 1/4" 10K | DarkGray |  | TUBE [Alleima SAF 2507] 31.75 x 3.19 mm @ 10ksi | 7800 | 200000 | 0.3 | 670 | 850
|  | x | Super Duplex | Alleima SAF 2507 | 38.1 | 2 | 5000 | SSD 1 1/2" 5K | DarkGray |  | TUBE [Alleima SAF 2507] 38.10 x 2.00 mm @ 5ksi | 7800 | 200000 | 0.3 | 670 | 850
|  | x | Super Duplex | Alleima SAF 2507 | 38.1 | 2.67 | 7500 | SSD 1 1/2" 7K5 | DarkGray |  | TUBE [Alleima SAF 2507] 38.10 x 2.67 mm @ 7.5ksi | 7800 | 200000 | 0.3 | 670 | 850
|  | x | Super Duplex | Alleima SAF 2507 | 38.1 | 3.83 | 10000 | SSD 1 1/2" 10K | DarkGray |  | TUBE [Alleima SAF 2507] 38.10 x 3.83 mm @ 10ksi | 7800 | 200000 | 0.3 | 670 | 850
x | x | x | Super Duplex | Webco UNS 32760 | 9.53 | 1 | 10000 | WSD 3/8" 10K | DarkGray |  | TUBE [Webco UNS 32760] 9.53 x 1.00 mm @ 10ksi | 7800 | 200000 | 0.3 | 750 | 850
x | x | x | Super Duplex | Webco UNS 32760 | 9.53 | 1.39 | 15000 | WSD 3/8" 15K | DarkGray |  | TUBE [Webco UNS 32760] 9.53 x 1.39 mm @ 15ksi | 7800 | 200000 | 0.3 | 750 | 850
x | x | x | Super Duplex | Webco UNS 32760 | 12.7 | 1 | 7500 | WSD 1/2" 7K5 | DarkGray |  | TUBE [Webco UNS 32760] 12.70 x 1.00 mm @ 7.5ksi | 7800 | 200000 | 0.3 | 750 | 850
x | x | x | Super Duplex | Webco UNS 32760 | 12.7 | 1.08 | 10000 | WSD 1/2" 10K | DarkGray |  | TUBE [Webco UNS 32760] 12.70 x 1.07 mm @ 10ksi | 7800 | 200000 | 0.3 | 750 | 850
x | x | x | Super Duplex | Webco UNS 32760 | 12.7 | 1.86 | 15000 | WSD 1/2" 15K | DarkGray |  | TUBE [Webco UNS 32760] 12.70 x 1.86 mm @ 15ksi | 7800 | 200000 | 0.3 | 730 | 850
x | x | x | Super Duplex | Webco UNS 32760 | 15.88 | 1 | 7500 | WSD 5/8" 7K5 | DarkGray |  | TUBE [Webco UNS 32760] 15.88 x 1.04 mm @ 7.5ksi | 7800 | 200000 | 0.3 | 750 | 850
x | x | x | Super Duplex | Webco UNS 32760 | 15.88 | 1.34 | 10000 | WSD 5/8" 10K | DarkGray |  | TUBE [Webco UNS 32760] 15.88 x 1.34 mm @ 10ksi | 7800 | 200000 | 0.3 | 750 | 850
x | x | x | Super Duplex | Webco UNS 32760 | 15.88 | 2.32 | 15000 | WSD 5/8" 15K | DarkGray |  | TUBE [Webco UNS 32760] 15.88 x 2.32 mm @ 15ksi | 7800 | 200000 | 0.3 | 730 | 850
x | x | x | Super Duplex | Webco UNS 32760 | 19.05 | 1.08 | 5000 | WSD 3/4" 5K | DarkGray |  | TUBE [Webco UNS 32760] 19.05 x 1.10 mm @ 5ksi | 7800 | 200000 | 0.3 | 750 | 850
x | x | x | Super Duplex | Webco UNS 32760 | 19.05 | 1.13 | 7500 | WSD 3/4" 7K5 | DarkGray |  | TUBE [Webco UNS 32760] 19.05 x 1.14 mm @ 7.5ksi | 7800 | 200000 | 0.3 | 750 | 850
x | x | x | Super Duplex | Webco UNS 32760 | 19.05 | 1.66 | 10000 | WSD 3/4" 10K | DarkGray |  | TUBE [Webco UNS 32760] 19.05 x 1.66 mm @ 10ksi | 7800 | 200000 | 0.3 | 730 | 850 |  | Verified and correct
x | x | x | Super Duplex | Webco UNS 32760 | 19.05 | 2.9 | 15000 | WSD 3/4" 15K | DarkGray |  | TUBE [Webco UNS 32760] 19.05 x 2.90 mm @ 15ksi | 7800 | 200000 | 0.3 | 710 | 850 |  | Not verified as these tubes are no longer used
x | x | x | Super Duplex | Webco UNS 32760 | 25.4 | 1.43 | 5000 | WSD 1" 5K | DarkGray |  | TUBE [Webco UNS 32760] 24.40 x 1.30 mm @ 5ksi | 7800 | 200000 | 0.3 | 730 | 850 |  | Verified and updated
x | x | x | Super Duplex | Webco UNS 32760 | 25.4 | 1.56 | 7500 | WSD 1" 7K5 | DarkGray |  | TUBE [Webco UNS 32760] 25.40 x 1.56 mm @ 7.5ksi | 7800 | 200000 | 0.3 | 730 | 850
x | x | x | Super Duplex | Webco UNS 32760 | 25.4 | 2.15 | 10000 | WSD 1" 10K | DarkGray |  | TUBE [Webco UNS 32760] 25.40 x 2.15 mm @ 10ksi | 7800 | 200000 | 0.3 | 730 | 850
x | x | x | Super Duplex | Webco UNS 32760 | 25.4 | 3.86 | 15000 | WSD 1" 15K | DarkGray |  | TUBE [Webco UNS 32760] 25.40 x 3.87 mm @ 15ksi | 7800 | 200000 | 0.3 | 710 | 850
x | x | x | Super Duplex | Webco UNS 32760 | 31.75 | 1.77 | 5000 | WSD 1 1/4" 5K | DarkGray |  | TUBE [Webco UNS 32760] 31.75 x 1.50 mm @ 5ksi | 7800 | 200000 | 0.3 | 730 | 850
x | x | x | Super Duplex | Webco UNS 32760 | 31.75 | 1.95 | 7500 | WSD 1 1/4" 7K5 | DarkGray |  | TUBE [Webco UNS 32760] 31.75 x 1.96 mm @ 7.5ksi | 7800 | 200000 | 0.3 | 710 | 850
x | x | x | Super Duplex | Webco UNS 32760 | 31.75 | 2.78 | 10000 | WSD 1 1/4" 10K | DarkGray |  | TUBE [Webco UNS 32760] 31.75 x 2.78 mm @ 10ksi | 7800 | 200000 | 0.3 | 710 | 850
x | x | x | Super Duplex | Webco UNS 32760 | 38.1 | 2.15 | 5000 | WSD 1 1/2" 5K | DarkGray |  | TUBE [Webco UNS 32760] 38.1 x 2.00 mm @ 5ksi | 7800 | 200000 | 0.3 | 710 | 850
x | x | x | Super Duplex | Webco UNS 32760 | 38.1 | 2.34 | 7500 | WSD 1 1/2" 7K5 | DarkGray |  | TUBE [Webco UNS 32760] 38.10 x 2.35 mm @ 7.5ksi | 7800 | 200000 | 0.3 | 710 | 850
x | x | x | Super Duplex | Webco UNS 32760 | 38.1 | 3.34 | 10000 | WSD 1 1/2" 10K | DarkGray |  | TUBE [Webco UNS 32760] 38.1 x 3.34 mm @ 10ksi | 7800 | 200000 | 0.3 | 710 | 850
x | x | x | Super Duplex | Webco UNS 32760 | 50.8 | 2.55 | 5000 | WSD 2" 5K | DarkGray |  | TUBE [Webco UNS 32760] 50.8 x 2.70 mm @ 5ksi | 7800 | 200000 | 0.3 | 710 | 850
x | x | x | Super Duplex | Webco UNS 32760 | 50.8 | 3.12 | 7500 | WSD 2" 7K5 | DarkGray |  | TUBE [Webco UNS 32760] 50.8 x 3.13 mm @ 7.5ksi | 7800 | 200000 | 0.3 | 710 | 850
x | x | x | Super Duplex | Webco UNS 32750 | 9.53 | 1 | 10000 | WSD 3/8" 10K | DarkGray |  | TUBE [Webco UNS 32750] 9.53 x 1.00 mm @ 10ksi | 7800 | 200000 | 0.3 | 750 | 850
x | x | x | Super Duplex | Webco UNS 32750 | 9.53 | 1.39 | 15000 | WSD 3/8" 15K | DarkGray |  | TUBE [Webco UNS 32750] 9.53 x 1.39 mm @ 15ksi | 7800 | 200000 | 0.3 | 750 | 850
x | x | x | Super Duplex | Webco UNS 32750 | 12.7 | 1 | 7500 | WSD 1/2" 7K5 | DarkGray |  | TUBE [Webco UNS 32750] 12.70 x 1.00 mm @ 7.5ksi | 7800 | 200000 | 0.3 | 750 | 850
x | x | x | Super Duplex | Webco UNS 32750 | 12.7 | 1.08 | 10000 | WSD 1/2" 10K | DarkGray |  | TUBE [Webco UNS 32750] 12.70 x 1.07 mm @ 10ksi | 7800 | 200000 | 0.3 | 750 | 850
x | x | x | Super Duplex | Webco UNS 32750 | 12.7 | 1.86 | 15000 | WSD 1/2" 15K | DarkGray |  | TUBE [Webco UNS 32750] 12.70 x 1.86 mm @ 15ksi | 7800 | 200000 | 0.3 | 730 | 850
x | x | x | Super Duplex | Webco UNS 32750 | 15.88 | 1 | 7500 | WSD 5/8" 7K5 | DarkGray |  | TUBE [Webco UNS 32750] 15.88 x 1.04 mm @ 7.5ksi | 7800 | 200000 | 0.3 | 750 | 850
x | x | x | Super Duplex | Webco UNS 32750 | 15.88 | 1.34 | 10000 | WSD 5/8" 10K | DarkGray |  | TUBE [Webco UNS 32750] 15.88 x 1.34 mm @ 10ksi | 7800 | 200000 | 0.3 | 750 | 850
x | x | x | Super Duplex | Webco UNS 32750 | 15.88 | 2.32 | 15000 | WSD 5/8" 15K | DarkGray |  | TUBE [Webco UNS 32750] 15.88 x 2.32 mm @ 15ksi | 7800 | 200000 | 0.3 | 730 | 850
x | x | x | Super Duplex | Webco UNS 32750 | 19.05 | 1.08 | 5000 | WSD 3/4" 5K | DarkGray |  | TUBE [Webco UNS 32750] 19.05 x 1.10 mm @ 5ksi | 7800 | 200000 | 0.3 | 750 | 850
x | x | x | Super Duplex | Webco UNS 32750 | 19.05 | 1.13 | 7500 | WSD 3/4" 7K5 | DarkGray |  | TUBE [Webco UNS 32750] 19.05 x 1.14 mm @ 7.5ksi | 7800 | 200000 | 0.3 | 750 | 850
x | x | x | Super Duplex | Webco UNS 32750 | 19.05 | 1.66 | 10000 | WSD 3/4" 10K | DarkGray |  | TUBE [Webco UNS 32750] 19.05 x 1.66 mm @ 10ksi | 7800 | 200000 | 0.3 | 730 | 850
x | x | x | Super Duplex | Webco UNS 32750 | 19.05 | 2.9 | 15000 | WSD 3/4" 15K | DarkGray |  | TUBE [Webco UNS 32750] 19.05 x 2.90 mm @ 15ksi | 7800 | 200000 | 0.3 | 710 | 850
x | x | x | Super Duplex | Webco UNS 32750 | 25.4 | 1.43 | 5000 | WSD 1" 5K | DarkGray |  | TUBE [Webco UNS 32750] 24.40 x 1.30 mm @ 5ksi | 7800 | 200000 | 0.3 | 730 | 850
x | x | x | Super Duplex | Webco UNS 32750 | 25.4 | 1.56 | 7500 | WSD 1" 7K5 | DarkGray |  | TUBE [Webco UNS 32750] 25.40 x 1.56 mm @ 7.5ksi | 7800 | 200000 | 0.3 | 730 | 850
x | x | x | Super Duplex | Webco UNS 32750 | 25.4 | 2.15 | 10000 | WSD 1" 10K | DarkGray |  | TUBE [Webco UNS 32750] 25.40 x 2.15 mm @ 10ksi | 7800 | 200000 | 0.3 | 730 | 850
x | x | x | Super Duplex | Webco UNS 32750 | 25.4 | 3.86 | 15000 | WSD 1" 15K | DarkGray |  | TUBE [Webco UNS 32750] 25.40 x 3.87 mm @ 15ksi | 7800 | 200000 | 0.3 | 710 | 850
x | x | x | Super Duplex | Webco UNS 32750 | 31.75 | 1.77 | 5000 | WSD 1 1/4" 5K | DarkGray |  | TUBE [Webco UNS 32750] 31.75 x 1.50 mm @ 5ksi | 7800 | 200000 | 0.3 | 730 | 850
x | x | x | Super Duplex | Webco UNS 32750 | 31.75 | 1.95 | 7500 | WSD 1 1/4" 7K5 | DarkGray |  | TUBE [Webco UNS 32750] 31.75 x 1.96 mm @ 7.5ksi | 7800 | 200000 | 0.3 | 710 | 850
x | x | x | Super Duplex | Webco UNS 32750 | 31.75 | 2.78 | 10000 | WSD 1 1/4" 10K | DarkGray |  | TUBE [Webco UNS 32750] 31.75 x 2.78 mm @ 10ksi | 7800 | 200000 | 0.3 | 710 | 850
x | x | x | Super Duplex | Webco UNS 32750 | 38.1 | 2.15 | 5000 | WSD 1 1/2" 5K | DarkGray |  | TUBE [Webco UNS 32750] 38.1 x 2.00 mm @ 5ksi | 7800 | 200000 | 0.3 | 710 | 850
x | x | x | Super Duplex | Webco UNS 32750 | 38.1 | 2.34 | 7500 | WSD 1 1/2" 7K5 | DarkGray |  | TUBE [Webco UNS 32750] 38.10 x 2.35 mm @ 7.5ksi | 7800 | 200000 | 0.3 | 710 | 850
x | x | x | Super Duplex | Webco UNS 32750 | 38.1 | 3.34 | 10000 | WSD 1 1/2" 10K | DarkGray |  | TUBE [Webco UNS 32750] 38.1 x 3.34 mm @ 10ksi | 7800 | 200000 | 0.3 | 710 | 850
x | x | x | Super Duplex | Webco UNS 32750 | 50.8 | 2.55 | 5000 | WSD 2" 5K | DarkGray |  | TUBE [Webco UNS 32750] 50.8 x 2.70 mm @ 5ksi | 7800 | 200000 | 0.3 | 710 | 850 | Stuart grindall confirmed we can use same properties for UNS 32750 and UNS 32760
x | x | x | Super Duplex | Webco UNS 32750 | 50.8 | 3.12 | 7500 | WSD 2" 7K5 | DarkGray |  | TUBE [Webco UNS 32750] 50.8 x 3.13 mm @ 7.5ksi | 7800 | 200000 | 0.3 | 710 | 850 | Poisson's Ratio of 0.3 confirmed by Stuart
x | x | x | Duplex | Webco UNS 32250 | 9.53 | 1 | 7500 | WD 3/8" 7.5K | DarkGray |  | TUBE [Webco UNS 32250] 9.53 x 1.00 mm @ 7.5ksi | 7800 | 200000 | 0.3 | 621 | 850
x | x | x | Duplex | Webco UNS 32250 | 9.53 | 1.02 | 10000 | WD 3/8" 10K | DarkGray |  | TUBE [Webco UNS 32250] 9.53 x 1.02 mm @ 10ksi | 7800 | 200000 | 0.3 | 621 | 850
x | x | x | Duplex | Webco UNS 32250 | 12.7 | 1 | 7500 | WD 1/2" 7K5 | DarkGray |  | TUBE [Webco UNS 32250] 12.70 x 1.00 mm @ 7.5ksi | 7800 | 200000 | 0.3 | 621 | 850
x | x | x | Duplex | Webco UNS 32250 | 12.7 | 1.36 | 10000 | WD 1/2" 10K | DarkGray |  | TUBE [Webco UNS 32250] 12.70 x 1.36 mm @ 10ksi | 7800 | 200000 | 0.3 | 621 | 850
x | x | x | Duplex | Webco UNS 32250 | 15.88 | 1 | 5000 | WD 5/8" 5K | DarkGray |  | TUBE [Webco UNS 32250] 15.88 x 1.00 mm @ 5ksi | 7800 | 200000 | 0.3 | 621 | 850
x | x | x | Duplex | Webco UNS 32250 | 15.88 | 1.18 | 7500 | WD 5/8" 7K5 | DarkGray |  | TUBE [Webco UNS 32250] 15.88 x 1.18 mm @ 7.5ksi | 7800 | 200000 | 0.3 | 621 | 850
x | x | x | Duplex | Webco UNS 32250 | 15.88 | 1.7 | 10000 | WD 5/8" 10K | DarkGray |  | TUBE [Webco UNS 32250] 15.88 x 1.70 mm @ 10ksi | 7800 | 200000 | 0.3 | 621 | 850
x | x | x | Duplex | Webco UNS 32250 | 19.05 | 1 | 5000 | WD 3/4" 5K | DarkGray |  | TUBE [Webco UNS 32250] 19.05 x 1.00 mm @ 5ksi | 7800 | 200000 | 0.3 | 621 | 850 | Duplex tubes Not used anymore
x | x | x | Duplex | Webco UNS 32250 | 19.05 | 1.42 | 7500 | WD 3/4" 7K5 | DarkGray |  | TUBE [Webco UNS 32250] 19.05 x 1.42 mm @ 7.5ksi | 7800 | 200000 | 0.3 | 621 | 850
x | x | x | Duplex | Webco UNS 32250 | 19.05 | 2.04 | 10000 | WD 3/4" 10K | DarkGray |  | TUBE [Webco UNS 32250] 19.05 x 2.04 mm @ 10ksi | 7800 | 200000 | 0.3 | 621 | 850
x | x | x | Duplex | Webco UNS 32250 | 25.4 | 1.17 | 5000 | WD 1" 5K | DarkGray |  | TUBE [Webco UNS 32250] 24.40 x 1.17 mm @ 5ksi | 7800 | 200000 | 0.3 | 621 | 850
x | x | x | Duplex | Webco UNS 32250 | 25.4 | 1.89 | 7500 | WD 1" 7K5 | DarkGray |  | TUBE [Webco UNS 32250] 25.40 x 1.89 mm @ 7.5ksi | 7800 | 200000 | 0.3 | 621 | 850
x | x | x | Duplex | Webco UNS 32250 | 25.4 | 2.73 | 10000 | WD 1" 10K | DarkGray |  | TUBE [Webco UNS 32250] 25.40 x 2.73 mm @ 10ksi | 7800 | 200000 | 0.3 | 621 | 850
x | x | x | Duplex | Webco UNS 32250 | 31.75 | 1.56 | 5000 | WD 1 1/4" 5K | DarkGray |  | TUBE [Webco UNS 32250] 31.75 x 1.56 mm @ 5ksi | 7800 | 200000 | 0.3 | 587 | 759
x | x | x | Duplex | Webco UNS 32250 | 31.75 | 2.53 | 7500 | WD 1 1/4" 7K5 | DarkGray |  | TUBE [Webco UNS 32250] 31.75 x 2.53 mm @ 7.5ksi | 7800 | 200000 | 0.3 | 587 | 759
x | x | x | Duplex | Webco UNS 32250 | 31.75 | 3.67 | 10000 | WD 1 1/4" 10K | DarkGray |  | TUBE [Webco UNS 32250] 31.75 x 3.67 mm @ 10ksi | 7800 | 200000 | 0.3 | 587 | 759
x | x | x | Duplex | Webco UNS 32250 | 38.1 | 1.87 | 5000 | WD 1 1/2" 5K | DarkGray |  | TUBE [Webco UNS 32250] 38.1 x 1.87 mm @ 5ksi | 7800 | 200000 | 0.3 | 587 | 759
x | x | x | Duplex | Webco UNS 32250 | 38.1 | 3.03 | 7500 | WD 1 1/2" 7K5 | DarkGray |  | TUBE [Webco UNS 32250] 38.10 x 3.03 mm @ 7.5ksi | 7800 | 200000 | 0.3 | 587 | 759
x | x | x | Duplex | Webco UNS 32250 | 38.1 | 4.41 | 10000 | WD 1 1/2" 10K | DarkGray |  | TUBE [Webco UNS 32250] 38.1 x 4.41 mm @ 10ksi | 7800 | 200000 | 0.3 | 587 | 759
x | x | x | Duplex | Webco UNS 32250 | 50.8 | 2.5 | 5000 | WD 2" 5K | DarkGray |  | TUBE [Webco UNS 32250] 50.8 x 2.50 mm @ 5ksi | 7800 | 200000 | 0.3 | 587 | 759
x | x | x | Duplex | Webco UNS 32250 | 50.8 | 4.04 | 7500 | WD 2" 7K5 | DarkGray |  | TUBE [Webco UNS 32250] 50.8 x 4.04 mm @ 7.5ksi | 7800 | 200000 | 0.3 | 587 | 759
| x | x | Super Duplex | Vallourec UNS 32750 | 12.7 | 1 | 7500 | VSD 1/2" 7K5 | DarkGray |  | TUBE [Valourec UNS 32750] 12.7 x 1.00 mm @ 7.5ksi | 7800 | 200000 | 0.3 | 750 | 900
| x | x | Super Duplex | Vallourec UNS 32750 | 12.7 | 1.14 | 10000 | VSD 1/2" 10K | DarkGray |  | TUBE [Valourec UNS 32750] 12.7 x 1.14 mm @ 10ksi | 7800 | 200000 | 0.3 | 750 | 900
| x | x | Super Duplex | Vallourec UNS 32750 | 12.7 | 1.81 | 15000 | VSD 1/2" 15K | DarkGray |  | TUBE [Valourec UNS 32750] 12.7 x 1.81 mm @ 15ksi | 7800 | 200000 | 0.3 | 750 | 900
| x | x | Super Duplex | Vallourec UNS 32750 | 15.88 | 1 | 7500 | VSD 5/8" 7K5 | DarkGray |  | TUBE [Valourec UNS 32750] 15.88 x 1.00 mm @ 7.5ksi | 7800 | 200000 | 0.3 | 750 | 900
| x | x | Super Duplex | Vallourec UNS 32750 | 15.88 | 1.42 | 10000 | VSD 5/8" 10K | DarkGray |  | TUBE [Valourec UNS 32750] 15.88 x 1.42 mm @ 10ksi | 7800 | 200000 | 0.3 | 750 | 900
| x | x | Super Duplex | Vallourec UNS 32750 | 15.88 | 2.25 | 15000 | VSD 5/8" 15K | DarkGray |  | TUBE [Valourec UNS 32750] 15.88 x 2.25 mm @ 15ksi | 7800 | 200000 | 0.3 | 750 | 900
| x | x | Super Duplex | Vallourec UNS 32750 | 19.05 | 1.06 | 3000 | VSD 3/4" 3K | DarkGray |  | TUBE [Valourec UNS 32750] 19.05 x 1.06 mm @ 3ksi | 7800 | 200000 | 0.3 | 750 | 900
| x | x | Super Duplex | Vallourec UNS 32750 | 19.05 | 1.14 | 5000 | VSD 3/4" 5K | DarkGray |  | TUBE [Valourec UNS 32750] 19.05 x 1.14 mm @ 5ksi | 7800 | 200000 | 0.3 | 750 | 900
| x | x | Super Duplex | Vallourec UNS 32750 | 19.05 | 1.25 | 7500 | VSD 3/4" 7K5 | DarkGray |  | TUBE [Valourec UNS 32750] 19.05 x 1.25 mm @ 7.5ksi | 7800 | 200000 | 0.3 | 750 | 900
| x | x | Super Duplex | Vallourec UNS 32750 | 19.05 | 1.7 | 10000 | VSD 3/4" 10K | DarkGray |  | TUBE [Valourec UNS 32750] 19.05 x 1.70 mm @ 10ksi | 7800 | 200000 | 0.3 | 750 | 900
| x | x | Super Duplex | Vallourec UNS 32750 | 19.05 | 2.7 | 15000 | VSD 3/4" 15K | DarkGray |  | TUBE [Valourec UNS 32750] 19.05 x 2.70 mm @ 15ksi | 7800 | 200000 | 0.3 | 750 | 900
| x | x | Super Duplex | Vallourec UNS 32750 | 25.4 | 1.42 | 5000 | VSD 1" 5K | DarkGray |  | TUBE [Valourec UNS 32750] 25.40 x 1.42 mm @ 5ksi | 7800 | 200000 | 0.3 | 750 | 900 | Vallurec tubes not used anymore
| x | x | Super Duplex | Vallourec UNS 32750 | 25.4 | 1.66 | 7500 | VSD 1" 7K5 | DarkGray |  | TUBE [Valourec UNS 32750] 25.40 x 1.66 mm @ 7.5ksi | 7800 | 200000 | 0.3 | 750 | 900
| x | x | Super Duplex | Vallourec UNS 32750 | 25.4 | 2.27 | 10000 | VSD 1" 10K | DarkGray |  | TUBE [Valourec UNS 32750] 25.40 x 2.27 mm @ 10ksi | 7800 | 200000 | 0.3 | 750 | 900
| x | x | Super Duplex | Vallourec UNS 32750 | 25.4 | 3.59 | 15000 | VSD 1" 15K | DarkGray |  | TUBE [Valourec UNS 32750] 25.40 x 3.59 mm @ 15ksi | 7800 | 200000 | 0.3 | 750 | 900
| x | x | Super Duplex | Vallourec UNS 32750 | 31.75 | 1.77 | 5000 | VSD 1 1/4" 5K | DarkGray |  | TUBE [Valourec UNS 32750] 31.75 x 1.77 mm @ 5ksi | 7800 | 200000 | 0.3 | 750 | 900
| x | x | Super Duplex | Vallourec UNS 32750 | 31.75 | 2.27 | 7500 | VSD 1 1/4" 7K5 | DarkGray |  | TUBE [Valourec UNS 32750] 31.75 x 2.27 mm @ 7.5ksi | 7800 | 200000 | 0.3 | 750 | 900
| x | x | Super Duplex | Vallourec UNS 32750 | 31.75 | 2.83 | 10000 | VSD 1 1/4" 10K | DarkGray |  | TUBE [Valourec UNS 32750] 31.75 x 2.83 mm @ 10ksi | 7800 | 200000 | 0.3 | 750 | 900
| x | x | Super Duplex | Vallourec UNS 32750 | 31.75 | 4.49 | 15000 | VSD 1 1/4" 15K | DarkGray |  | TUBE [Valourec UNS 32750] 31.75 x 4.49 mm @ 15ksi | 7800 | 200000 | 0.3 | 750 | 900
| x | x | Super Duplex | Vallourec UNS 32750 | 38.1 | 2.12 | 5000 | VSD 1 1/2" 5K | DarkGray |  | TUBE [Valourec UNS 32750] 38.10 x 2.12 mm @ 5ksi | 7800 | 200000 | 0.3 | 750 | 900
| x | x | Super Duplex | Vallourec UNS 32750 | 38.1 | 2.49 | 7500 | VSD 1 1/2" 7K5 | DarkGray |  | TUBE [Valourec UNS 32750] 38.10 x 2.49 mm @ 7.5ksi | 7800 | 200000 | 0.3 | 750 | 900
| x | x | Super Duplex | Vallourec UNS 32750 | 38.1 | 3.39 | 10000 | VSD 1 1/2" 10K | DarkGray |  | TUBE [Valourec UNS 32750] 38.10 x 3.39 mm @ 10ksi | 7800 | 200000 | 0.3 | 750 | 900
| x | x | Super Duplex | Vallourec UNS 32750 | 38.1 | 5.38 | 15000 | VSD 1 1/2" 15K | DarkGray |  | TUBE [Valourec UNS 32750] 38.10 x 5.38 mm @ 15ksi | 7800 | 200000 | 0.3 | 750 | 900
| x | x | Super Duplex | Vallourec UNS 32750 | 50.8 | 2.83 | 5000 | VSD 2" 5K | DarkGray |  | TUBE [Valourec UNS 32750] 50.80 x 2.83 mm @ 5ksi | 7800 | 200000 | 0.3 | 750 | 900
| x | x | Super Duplex | Vallourec UNS 32750 | 50.8 | 3.3 | 7500 | VSD 2" 7K5 | DarkGray |  | TUBE [Valourec UNS 32750] 50.80 x 3.30 mm @ 7.5ksi | 7800 | 200000 | 0.3 | 750 | 900
| x | x | Super Duplex | Vallourec UNS 32750 | 50.8 | 4.52 | 10000 | VSD 2" 10K | DarkGray |  | TUBE [Valourec UNS 32750] 50.80 x 4.52 mm @ 10ksi | 7800 | 200000 | 0.3 | 750 | 900
| x | x | Super Duplex | Vallourec UNS 32750 | 50.8 | 7.17 | 15000 | VSD 2" 15K | DarkGray |  | TUBE [Valourec UNS 32750] 50.80 x 7.17 mm @ 15ksi | 7800 | 200000 | 0.3 | 750 | 900